## Orig
No. | Specimens | L | D (2a) | B (2b) | t | fy | fc | Nu | ANFIS | Ratio | As | Ac | fu | fck,cube | fck
1 | 150x75x4-C30 | 300 | 150.4 | 75.6 | 4.18 | 376.5 | 26.93131 | 839 | 869.5032 | 1.036357 | 1471.5 | 7458.6 | 513 | 36.9 | 30.5 | 3.968254 | o | 2008-Testing and analysis of concrete-filled elliptical hollow sections.pdf
2 | 150x75x4-C60 | 300 | 150.57 | 75.52 | 4.19 | 376.5 | 47.30184 | 974 | 991.2396 | 1.0177 | 1475.8 | 7455 | 513 | 59.8 | 55.3 | 3.972458 | o
3 | 150x75x4-C100 | 300 | 150.39 | 75.67 | 4.18 | 376.5 | 84.5709 | 1265 | 1236.186 | 0.9772219 | 1471.8 | 7466 | 513 | 98.4 | 102.2 | 3.964583 | o
4 | 150x75x5-C30 | 300 | 150.12 | 75.65 | 5.12 | 369 | 26.93131 | 981 | 964.1722 | 0.9828462 | 1785.5 | 7133.9 | 505 | 36.9 | 30.5 | 3.965631 | o
5 | 150x75x5-C60 | 300 | 150.23 | 75.74 | 5.08 | 369 | 47.30184 | 1084 | 1077.851 | 0.9943275 | 1773.8 | 7162.8 | 505 | 59.8 | 55.3 | 3.960919 | o
6 | 150x75x5-C100 | 300 | 150.28 | 75.67 | 5.09 | 369 | 84.5709 | 1296 | 1374.178 | 1.060322 | 1777.1 | 7154.2 | 505 | 98.4 | 102.2 | 3.964583 | o
7 | 150x75x6:3-C30 | 300 | 148.78 | 75.45 | 6.32 | 400.5 | 26.93131 | 1193 | 1173.409 | 0.9835784 | 2164.1 | 6652.3 | 512 | 36.9 | 30.5 | 3.976143 | o
8 | 150x75x6:3-C60 | 300 | 148.92 | 75.56 | 6.43 | 400.5 | 47.30184 | 1280 | 1301.008 | 1.016413 | 2202.1 | 6635.5 | 512 | 59.8 | 55.3 | 3.970355 | o
9 | 150x75x6:3-C100 | 300 | 149.53 | 75.35 | 6.25 | 400.5 | 84.5709 | 1483 | 1404.914 | 0.9473459 | 2149.1 | 6700 | 512 | 98.4 | 102.2 | 3.98142 | o
10 | EHS1 | 500 | 150.18 | 75.21 | 4.51 | 395 | 69.2 | 1075 | 2485.115 | 2.311735 | 1533 | 7338 |  |  | 69.2 | 6.648052 | XXX | 2009-Tests and design of concrete-filled elliptical hollow section stub columns
11 | EHS2 | 500 | 150.49 | 75.26 | 5.41 | 358 | 69.2 | 1163 | 1170.457 | 1.006412 | 1826 | 7069 |  |  | 69.2 | 6.643635 | o
12 | EHS3 | 500 | 150.05 | 75.42 | 6.56 | 369 | 69.2 | 1310 | 9241.632 | 7.054681 | 2188 | 6700 |  |  | 69.2 | 6.629541 | XXX
13 | EHS4 | 600 | 200.21 | 100.12 | 5.2 | 397 | 69.2 | 1598 | 704.2634 | 0.4407155 | 2368 | 13375 |  |  | 69.2 | 5.992809 | o
14 | EHS5 | 600 | 200 | 100.35 | 6.1 | 411 | 69.2 | 2068 | 1994.043 | 0.9642373 | 2761 | 13002 |  |  | 69.2 | 5.979073 | o
15 | EHS6 | 600 | 200.6 | 100.02 | 8.17 | 383 | 69.2 | 2133 | 2154.904 | 1.010269 | 3648 | 12110 |  |  | 69.2 | 5.9988 | o
16 | EHS7 | 600 | 200.19 | 100.41 | 9.72 | 367 | 69.2 | 2290 | 2489.327 | 1.087042 | 4293 | 11495 |  |  | 69.2 | 5.9755 | o
17 | EHS8 | 698 | 220.7 | 110.7 | 6.16 | 421 | 48.2 | 2109 | 1978.313 | 0.9380335 | 3087 | 16101 |  |  | 48.2 | 6.30533 | o
18 | SS1 | 243 | 123 | 77 | 1.88 | 377 | 35.71419 | 551 | 668.516 | 1.213278 |  |  | 615 | 47 | 37 | 3.155844 | XXX | 2010-Axial compressive behaviour of stub concrete-filled columns with elliptical stainless steel hollow sections.pdf
19 | SS2 | 244 | 124.1 | 76.4 | 1.88 | 377 | 95.29225 | 857 | 868.4549 | 1.013366 |  |  | 615 | 109 | 89 | 3.193717 | o
20 | SS3 | 242 | 121 | 78.4 | 2.98 | 420 | 35.71419 | 680 | 809.1712 | 1.189958 |  |  | 544 | 47 | 37 | 3.086735 | o
21 | SS4 | 242 | 121.3 | 78 | 3 | 420 | 95.29225 | 1065 | 1064.361 | 0.9994 |  |  | 544 | 109 | 89 | 3.102564 | o
22 | SS5 | 176 | 85.5 | 57 | 3.17 | 339 | 35.71419 | 492 | 489.1596 | 0.9942268 |  |  | 526 | 47 | 37 | 3.087719 | o
23 | SS6 | 174 | 85.4 | 57.3 | 3.2 | 339 | 95.29225 | 570 | 453.4471 | 0.7955213 |  |  | 526 | 109 | 89 | 3.036649 | o
24 | CS1 | 300 | 150.4 | 75 | 4.18 | 376.5 | 26.93131 | 839 | 867.6717 | 1.034174 |  |  | 513 | 36.9 | 30.5 | 4 | o
25 | CS2 | 300 | 150.5 | 75 | 4.19 | 376.5 | 47.30184 | 974 | 985.6744 | 1.011986 |  |  | 513 | 59.8 | 55.3 | 4 | o
26 | CS3 | 300 | 150.3 | 75 | 4.18 | 376.5 | 88.3933 | 1265 | 1227.64 | 0.9704661 |  |  | 513 | 102.2 | 98.4 | 4 | o
27 | CS4 | 300 | 150.1 | 75 | 5.12 | 369 | 26.93131 | 981 | 968.9285 | 0.9876947 |  |  | 505 | 36.9 | 30.5 | 4 | o
28 | CS5 | 300 | 150.2 | 75 | 5.08 | 369 | 47.30184 | 1084 | 1077.847 | 0.9943235 |  |  | 505 | 59.8 | 55.3 | 4 | o
29 | CS6 | 300 | 150.2 | 75 | 5.09 | 369 | 88.3933 | 1296 | 1364.504 | 1.052858 |  |  | 505 | 102.2 | 98.4 | 4 | o
30 | CS7 | 300 | 148.7 | 75 | 6.32 | 400.5 | 26.93131 | 1192 | 1182.385 | 0.9919334 |  |  | 512 | 36.9 | 30.5 | 4 | o
31 | CS8 | 300 | 148.9 | 75 | 6.43 | 400.5 | 47.30184 | 1280 | 1296.156 | 1.012622 |  |  | 512 | 59.8 | 55.3 | 4 | o
32 | CS9 | 300 | 149.5 | 75 | 6.25 | 400.5 | 88.3933 | 1483 | 1407.244 | 0.9489172 |  |  | 512 | 102.2 | 98.4 | 4 | o
33 | CI-150-C30 | 300 | 150.1 | 75 | 4.1 | 431.4 | 35.80286 | 900 | 914.8547 | 1.016505 |  |  | 529.4 | 47.1 | 37.4 | 4 | o | 2013-An experimental study on elliptical concrete filled columns under axial compression.pdf
34 | CI-150-C60 | 301 | 150.2 | 75.1 | 4 | 431.4 | 49.43109 | 1139 | 1111.882 | 0.9761917 |  |  | 529.4 | 62.1 | 36.2 | 4.007989 | o
35 | CI-150-C100 | 299 | 150.1 | 75.2 | 4.2 | 431.4 | 92.13796 | 1239 | 1265.525 | 1.021409 |  |  | 529.4 | 105.9 | 90 | 3.976064 | o
36 | CI-200-C30 | 398 | 197.8 | 100.1 | 5.1 | 347.9 | 36.86931 | 1232 | 1335.383 | 1.083915 |  |  | 468.1 | 48.3 | 35.2 | 3.976024 | o
37 | CI-200-C60 | 398 | 197.5 | 100.2 | 5.1 | 347.9 | 53.54085 | 1737 | 1287.478 | 0.7412081 |  |  | 468.1 | 66.5 | 41.6 | 3.972056 | o
38 | CI-200-C100 | 398 | 197.4 | 100.1 | 5.1 | 347.9 | 102.2633 | 2116 | 2100.715 | 0.9927767 |  |  | 468.1 | 115.8 | 72.3 | 3.976024 | o
56 | e10-15-160 | 160 | 160 | 107.8 | 1 | 207 | 27.3 | 768.7 | 719.1807 | 0.9355805 |  |  |  |  | 27.3 | 1.48423 | o | 2014-Experimental study on concrete filled elliptical-oval steel tubular stub columns under compression.pdf
57 | e16-15-160 | 160 | 159.4 | 106.5 | 1.6 | 296 | 27.3 | 844 | 819.4802 | 0.9709481 |  |  |  |  | 27.3 | 1.502347 | o
58 | e23-15-160 | 160 | 159.7 | 107.4 | 2.3 | 341 | 27.3 | 921.3 | 932.5344 | 1.012194 |  |  |  |  | 27.3 | 1.489758 | o
59 | e10-15-250 | 250 | 159.9 | 105.5 | 1 | 207 | 27.3 | 681.3 | 669.7528 | 0.9830512 |  |  |  |  | 27.3 | 2.369668 | o
60 | e16-15-250 | 250 | 160.1 | 105.5 | 1.6 | 296 | 27.3 | 783.3 | 776.4662 | 0.9912756 |  |  |  |  | 27.3 | 2.369668 | o
61 | e23-15-250 | 250 | 160.8 | 107 | 2.3 | 341 | 27.3 | 850.7 | 862.5611 | 1.013943 |  |  |  |  | 27.3 | 2.336449 | o
62 | e10-20-160 | 160 | 160.4 | 77.3 | 1 | 211 | 25 | 389.1 | 516.982 | 1.328661 |  |  |  |  | 25 | 2.069858 | XXX
63 | e16-20-160 | 160 | 159.4 | 80.5 | 1.6 | 279 | 25 | 699.7 | 640.3099 | 0.9151206 |  |  |  |  | 25 | 1.987578 | o
64 | e23-20-160 | 160 | 158.8 | 80.7 | 2.3 | 201 | 25 | 761.5 | 710.371 | 0.9328576 |  |  |  |  | 25 | 1.982652 | o
65 | e10-20-250 | 250 | 160.8 | 74.9 | 1 | 211 | 25 | 468.4 | 466.109 | 0.9951089 |  |  |  |  | 25 | 3.337784 | o
66 | e16-20-250 | 250 | 159.3 | 79.8 | 1.6 | 279 | 25 | 666.4 | 601.2023 | 0.9021642 |  |  |  |  | 25 | 3.132832 | o
67 | e23-20-250 | 250 | 158.3 | 82 | 2.3 | 201 | 25 | 630.1 | 684.8071 | 1.086823 |  |  |  |  | 25 | 3.04878 | o
68 | e10-25-160 | 160 | 159.2 | 63.2 | 1 | 207 | 27.3 | 496 | 432.7412 | 0.8724622 |  |  |  |  | 27.3 | 2.531646 | o
69 | e16-25-160 | 160 | 159.6 | 63.3 | 1.6 | 296 | 27.3 | 500.6 | 540.5207 | 1.079746 |  |  |  |  | 27.3 | 2.527646 | o
70 | e23-25-160 | 160 | 159.5 | 64.2 | 2.3 | 341 | 27.3 | 665.3 | 653.4102 | 0.9821287 |  |  |  |  | 27.3 | 2.492212 | o
71 | e10-25-250 | 250 | 158.5 | 64.5 | 1 | 207 | 27.3 | 413.3 | 407.4973 | 0.9859601 |  |  |  |  | 27.3 | 3.875969 | o
72 | e16-25-250 | 250 | 159.3 | 63.1 | 1.6 | 296 | 27.3 | 499.3 | 504.9581 | 1.011332 |  |  |  |  | 27.3 | 3.961965 | o
73 | e23-25-250 | 250 | 158.8 | 63.2 | 2.3 | 341 | 27.3 | 620.6 | 613.0245 | 0.9877933 |  |  |  |  | 27.3 | 3.955696 | o
74 | e10-20-200 | 200 | 158.6 | 79.7 | 1 | 207 | 27.3 | 484.6 | 524.6999 | 1.082748 |  |  |  |  | 27.3 | 2.50941 | o
75 | e16-20-200 | 200 | 158 | 80.6 | 1.6 | 296 | 27.3 | 613.3 | 639.2387 | 1.042294 |  |  |  |  | 27.3 | 2.48139 | o
76 | e23-20-200 | 200 | 159.2 | 82.1 | 2.3 | 341 | 27.3 | 724 | 753.8721 | 1.04126 |  |  |  |  | 27.3 | 2.436054 | o
108 | CH20-a | 407 | 200 | 100.5 | 2.75 | 376.4 | 50.36099 | 420.6 | 941.4873 | 2.238439 |  |  | 464.9 | 63.1 |  | 4.049751 | XXX | 2017-Behaviour of concrete-filled cold-formed elliptical hollow sections with varying aspect ratios.pdf
109 | CH20-b | 407 | 201 | 101.5 | 2.75 | 376.4 | 50.36099 | 440.9 | 990.1589 | 2.245768 |  |  | 464.9 | 63.1 |  | 4.009852 | XXX
110 | CH20-c | 407 | 201.2 | 101.7 | 2.75 | 376.4 | 50.36099 | 440.3 | 999.8974 | 2.270946 |  |  | 464.9 | 63.1 |  | 4.001967 | XXX
111 | C10-8-a | 271 | 136.5 | 136.5 | 2.75 | 376.4 | 50.36099 | 1296.3 | 1345.395 | 1.037873 |  |  | 464.9 | 63.1 |  | 1.985348 | o
112 | C10–8-b | 271 | 137 | 137 | 2.75 | 376.4 | 50.36099 | 1325.3 | 1349.612 | 1.018344 |  |  | 464.9 | 63.1 |  | 1.978102 | o
113 | C10–8-c | 271 | 137.8 | 137.8 | 2.75 | 376.4 | 50.36099 | 1343 | 1357.848 | 1.011056 |  |  | 464.9 | 63.1 |  | 1.966618 | o
114 | C15–8-a | 338 | 170 | 112 | 2.75 | 376.4 | 50.36099 | 1310.6 | 1087.073 | 0.829447 |  |  | 464.9 | 63.1 |  | 3.017857 | o
115 | C15–8-b | 338 | 169.6 | 111 | 2.75 | 376.4 | 50.36099 | 1299.2 | 1079.239 | 0.8306954 |  |  | 464.9 | 63.1 |  | 3.045045 | o
116 | C15–8-c | 338 | 168 | 112.5 | 2.75 | 376.4 | 50.36099 | 1294.4 | 1061.262 | 0.8198869 |  |  | 464.9 | 63.1 |  | 3.004444 | o
117 | C20–8-a | 407 | 202 | 99 | 2.75 | 376.4 | 50.36099 | 1298.7 | 1000.355 | 0.7702741 |  |  | 464.9 | 63.1 |  | 4.111111 | o
118 | C20–8-b | 407 | 199.8 | 100.8 | 2.75 | 376.4 | 50.36099 | 1325 | 937.2518 | 0.7073599 |  |  | 464.9 | 63.1 |  | 4.037698 | o
119 | C20–8-c | 407 | 201.5 | 100.4 | 2.75 | 376.4 | 50.36099 | 1381.1 | 996.9071 | 0.7218211 |  |  | 464.9 | 63.1 |  | 4.053785 | o
120 | C25–8-a | 475 | 236 | 95.8 | 2.75 | 376.4 | 50.36099 | 1309.2 | 1227.312 | 0.9374519 |  |  | 464.9 | 63.1 |  | 4.958246 | o
121 | C25–8-b | 475 | 237.5 | 96 | 2.75 | 376.4 | 50.36099 | 1364.6 | 1286.152 | 0.9425118 |  |  | 464.9 | 63.1 |  | 4.947917 | o
122 | C25–8-c | 475 | 236 | 96.5 | 2.75 | 376.4 | 50.36099 | 1354.2 | 1235.022 | 0.9119937 |  |  | 464.9 | 63.1 |  | 4.92228 | o
123 | C20–5-a | 636 | 318 | 155 | 2.75 | 376.4 | 50.36099 | 2607 | 2557.211 | 0.9809018 |  |  | 464.9 | 63.1 |  | 4.103226 | o
124 | C20–5-b | 636 | 318.5 | 151.5 | 2.75 | 376.4 | 50.36099 | 2497.3 | 2537.541 | 1.016114 |  |  | 464.9 | 63.1 |  | 4.19802 | o
125 | C20–5-c | 636 | 317 | 153.5 | 2.75 | 376.4 | 50.36099 | 2521.5 | 2502.932 | 0.9926362 |  |  | 464.9 | 63.1 |  | 4.143322 | o
126 | C20–12-a | 279 | 139 | 68 | 2.75 | 376.4 | 50.36099 | 687.2 | 586.8722 | 0.8540049 |  |  | 464.9 | 63.1 |  | 4.102941 | o
127 | C20–12-b | 279 | 138 | 68.2 | 2.75 | 376.4 | 50.36099 | 688.1 | 706.9727 | 1.027427 |  |  | 464.9 | 63.1 |  | 4.090909 | o
128 | C20–12-c | 279 | 137.5 | 68 | 2.75 | 376.4 | 50.36099 | 699.2 | 750.8676 | 1.073895 |  |  | 464.9 | 63.1 |  | 4.102941 | o
137 | EH-A-SC1 | 250 | 120 | 60 | 5 | 599 | 28.72778 | 1174 | 1167.508 | 0.99447 | 1439 | – | 696 | 39 |  | 4.166667 | o | 2015-Experimental investigation on lightweight concrete-filled cold-formed elliptical hollow section stub columns.pdf
138 | EH-A-SC2 | 250 | 120 | 60 | 5 | 612 | 28.72778 | 1174 | 1161.186 | 0.9890848 | 1383 | – | 692 | 39 |  | 4.166667 | o
139 | EH-A-SC3 | 250 | 120 | 60 | 5 | 586 | 28.72778 | 1168 | 1173.831 | 1.004992 | 1409 | – | 658 | 39 |  | 4.166667 | o
140 | EH-C-SC1 | 250 | 120 | 60 | 8 | 565 | 28.72778 | 1428 | 1440.372 | 1.008664 | 2266 | – | 653 | 39 |  | 4.166667 | o
141 | EH-C-SC2 | 250 | 120 | 60 | 8 | 583 | 28.72778 | 1393 | 1429.05 | 1.025879 | 2237 | – | 648 | 39 |  | 4.166667 | o
142 | EH-C-SC3 | 250 | 120 | 60 | 8 | 587 | 28.72778 | 1435 | 1426.697 | 0.994214 | 2237 | – | 641 | 39 |  | 4.166667 | o
149 | EHS 121×76×2-C30 | 243 | 123.9 | 77 | 1.88 | 380 | 35.0944 | 551.2 | 572.9647 | 1.039486 | 581.9 | 6907 | 676 | 46.3 | 37 | 3.155844 | o | 2010-Behaviour of Axially Loaded Concrete Filled Stainless Steel Elliptical Stub Columns.pdf
150 | EHS 121×76×2-C100 | 244 | 124 | 76.4 | 1.88 | 380 | 95.70035 | 856.7 | 867.3125 | 1.012388 | 580.4 | 6856 | 676 | 109.4 | 90 | 3.193717 | o
151 | EHS 121×76×3-C30 | 242 | 121 | 78.4 | 2.98 | 420 | 35.0944 | 792.4 | 793.8164 | 1.001788 | 905 | 6542 | 578 | 46.3 | 37 | 3.086735 | o
152 | EHS 121×76×3-C100 | 242 | 121.3 | 78 | 3 | 420 | 95.70035 | 1064.8 | 1066.149 | 1.001267 | 910.4 | 6517 | 578 | 109.4 | 90 | 3.102564 | o
153 | EHS 86×58×3-C30 | 174 | 85.4 | 57.3 | 3.2 | 339 | 35.0944 | 412.3 | 413.1618 | 1.00209 | 677.2 | 3144 | 586 | 46.3 | 37 | 3.036649 | o
154 | EHS 86×58×3-C100 | 176 | 85.5 | 57 | 3.17 | 339 | 95.70035 | 570 | 541.2607 | 0.9495803 | 685.3 | 3161 | 586 | 109.4 | 90 | 3.087719 | o
|  | 160 | 85.4 | 57 | 1 | 201 | 25 | 389.1
|  | 237.4076 | 123.1589 | 71.26413 | 2.328152 | 284.7571 | 36.64015 | 735.4065
|  | 314.8152 | 160.9178 | 85.52826 | 3.656304 | 368.5141 | 48.2803 | 1081.713
|  | 475.4076 | 239.7089 | 120.2641 | 5.828152 | 490.2571 | 75.27182 | 1844.357
|  | 636 | 318.5 | 155 | 8 | 612 | 102.2633 | 2607
|  | 900 | 160 | 80 | 5 | 350 | 50
| Minimum | 160 | 85.4 | 57 | 1 | 201 | 25
| Mean | 314.8152 | 160.9178 | 85.52826 | 3.656304 | 368.5141 | 48.2803
| Maximum | 636 | 318.5 | 155 | 8 | 612 | 102.2633
| Standard deviation | 127.1378 | 42.41284 | 22.04654 | 1.90661 | 81.83986 | 22.44448
| Coefficient of variation | 0.403849 | 0.2635683 | 0.2577691 | 0.5214583 | 0.2220807 | 0.4648786

## database
No. | Specimens | L | D (2a) | B (2b) | t | fy | fc | Pu
|  | (mm) | (mm) | (mm) | (mm) | (MPa) | (MPa) | (kN)
1 | 150x75x4-C30 | 300 | 150.4 | 75.6 | 4.18 | 376.5 | 26.93131 | 839
2 | 150x75x4-C60 | 300 | 150.57 | 75.52 | 4.19 | 376.5 | 47.30184 | 974
3 | 150x75x4-C100 | 300 | 150.39 | 75.67 | 4.18 | 376.5 | 84.5709 | 1265
4 | 150x75x5-C30 | 300 | 150.12 | 75.65 | 5.12 | 369 | 26.93131 | 981
5 | 150x75x5-C60 | 300 | 150.23 | 75.74 | 5.08 | 369 | 47.30184 | 1084
6 | 150x75x5-C100 | 300 | 150.28 | 75.67 | 5.09 | 369 | 84.5709 | 1296
7 | 150x75x6.3-C30 | 300 | 148.78 | 75.45 | 6.32 | 400.5 | 26.93131 | 1193
8 | 150x75x6.3-C60 | 300 | 148.92 | 75.56 | 6.43 | 400.5 | 47.30184 | 1280
9 | 150x75x6.3-C100 | 300 | 149.53 | 75.35 | 6.25 | 400.5 | 84.5709 | 1483
10 | EHS1 | 500 | 150.18 | 75.21 | 4.51 | 395 | 69.2 | 1075
11 | EHS2 | 500 | 150.49 | 75.26 | 5.41 | 358 | 69.2 | 1163
12 | EHS3 | 500 | 150.05 | 75.42 | 6.56 | 369 | 69.2 | 1310
13 | EHS4 | 600 | 200.21 | 100.12 | 5.2 | 397 | 69.2 | 1598
14 | EHS5 | 600 | 200 | 100.35 | 6.1 | 411 | 69.2 | 2068
15 | EHS6 | 600 | 200.6 | 100.02 | 8.17 | 383 | 69.2 | 2133
16 | EHS7 | 600 | 200.19 | 100.41 | 9.72 | 367 | 69.2 | 2290
17 | EHS8 | 698 | 220.7 | 110.7 | 6.16 | 421 | 48.2 | 2109
18 | SS1 | 243 | 123 | 77 | 1.88 | 377 | 35.71419 | 551
19 | SS2 | 244 | 124.1 | 76.4 | 1.88 | 377 | 95.29225 | 857
20 | SS3 | 242 | 121 | 78.4 | 2.98 | 420 | 35.71419 | 680
21 | SS4 | 242 | 121.3 | 78 | 3 | 420 | 95.29225 | 1065
22 | SS5 | 176 | 85.5 | 57 | 3.17 | 339 | 35.71419 | 492
23 | SS6 | 174 | 85.4 | 57.3 | 3.2 | 339 | 95.29225 | 570
24 | CS1 | 300 | 150.4 | 75 | 4.18 | 376.5 | 26.93131 | 839
25 | CS2 | 300 | 150.5 | 75 | 4.19 | 376.5 | 47.30184 | 974
26 | CS3 | 300 | 150.3 | 75 | 4.18 | 376.5 | 88.3933 | 1265
27 | CS4 | 300 | 150.1 | 75 | 5.12 | 369 | 26.93131 | 981
28 | CS5 | 300 | 150.2 | 75 | 5.08 | 369 | 47.30184 | 1084
29 | CS6 | 300 | 150.2 | 75 | 5.09 | 369 | 88.3933 | 1296
30 | CS7 | 300 | 148.7 | 75 | 6.32 | 400.5 | 26.93131 | 1192
31 | CS8 | 300 | 148.9 | 75 | 6.43 | 400.5 | 47.30184 | 1280
32 | CS9 | 300 | 149.5 | 75 | 6.25 | 400.5 | 88.3933 | 1483
33 | CI-150-C30 | 300 | 150.1 | 75 | 4.1 | 431.4 | 35.80286 | 900
34 | CI-150-C60 | 301 | 150.2 | 75.1 | 4 | 431.4 | 49.43109 | 1139
35 | CI-150-C100 | 299 | 150.1 | 75.2 | 4.2 | 431.4 | 92.13796 | 1239
36 | CI-200-C30 | 398 | 197.8 | 100.1 | 5.1 | 347.9 | 36.86931 | 1232
37 | CI-200-C60 | 398 | 197.5 | 100.2 | 5.1 | 347.9 | 53.54085 | 1737
38 | CI-200-C100 | 398 | 197.4 | 100.1 | 5.1 | 347.9 | 102.2633 | 2116
39 | e10-15-160 | 160 | 160 | 107.8 | 1 | 207 | 27.3 | 768.7
40 | e16-15-160 | 160 | 159.4 | 106.5 | 1.6 | 296 | 27.3 | 844
41 | e23-15-160 | 160 | 159.7 | 107.4 | 2.3 | 341 | 27.3 | 921.3
42 | e10-15-250 | 250 | 159.9 | 105.5 | 1 | 207 | 27.3 | 681.3
43 | e16-15-250 | 250 | 160.1 | 105.5 | 1.6 | 296 | 27.3 | 783.3
44 | e23-15-250 | 250 | 160.8 | 107 | 2.3 | 341 | 27.3 | 850.7
45 | e10-20-160 | 160 | 160.4 | 77.3 | 1 | 211 | 25 | 389.1
46 | e16-20-160 | 160 | 159.4 | 80.5 | 1.6 | 279 | 25 | 699.7
47 | e23-20-160 | 160 | 158.8 | 80.7 | 2.3 | 201 | 25 | 761.5
48 | e10-20-250 | 250 | 160.8 | 74.9 | 1 | 211 | 25 | 468.4
49 | e16-20-250 | 250 | 159.3 | 79.8 | 1.6 | 279 | 25 | 666.4
50 | e23-20-250 | 250 | 158.3 | 82 | 2.3 | 201 | 25 | 630.1
51 | e10-25-160 | 160 | 159.2 | 63.2 | 1 | 207 | 27.3 | 496
52 | e16-25-160 | 160 | 159.6 | 63.3 | 1.6 | 296 | 27.3 | 500.6
53 | e23-25-160 | 160 | 159.5 | 64.2 | 2.3 | 341 | 27.3 | 665.3
54 | e10-25-250 | 250 | 158.5 | 64.5 | 1 | 207 | 27.3 | 413.3
55 | e16-25-250 | 250 | 159.3 | 63.1 | 1.6 | 296 | 27.3 | 499.3
56 | e23-25-250 | 250 | 158.8 | 63.2 | 2.3 | 341 | 27.3 | 620.6
57 | e10-20-200 | 200 | 158.6 | 79.7 | 1 | 207 | 27.3 | 484.6
58 | e16-20-200 | 200 | 158 | 80.6 | 1.6 | 296 | 27.3 | 613.3
59 | e23-20-200 | 200 | 159.2 | 82.1 | 2.3 | 341 | 27.3 | 724
60 | CH20-a | 407 | 200 | 100.5 | 2.75 | 376.4 | 50.36099 | 420.6
61 | CH20-b | 407 | 201 | 101.5 | 2.75 | 376.4 | 50.36099 | 440.9
62 | CH20-c | 407 | 201.2 | 101.7 | 2.75 | 376.4 | 50.36099 | 440.3
63 | C10-8-a | 271 | 136.5 | 136.5 | 2.75 | 376.4 | 50.36099 | 1296.3
64 | C10–8-b | 271 | 137 | 137 | 2.75 | 376.4 | 50.36099 | 1325.3
65 | C10–8-c | 271 | 137.8 | 137.8 | 2.75 | 376.4 | 50.36099 | 1343
66 | C15–8-a | 338 | 170 | 112 | 2.75 | 376.4 | 50.36099 | 1310.6
67 | C15–8-b | 338 | 169.6 | 111 | 2.75 | 376.4 | 50.36099 | 1299.2
68 | C15–8-c | 338 | 168 | 112.5 | 2.75 | 376.4 | 50.36099 | 1294.4
69 | C20–8-a | 407 | 202 | 99 | 2.75 | 376.4 | 50.36099 | 1298.7
70 | C20–8-b | 407 | 199.8 | 100.8 | 2.75 | 376.4 | 50.36099 | 1325
71 | C20–8-c | 407 | 201.5 | 100.4 | 2.75 | 376.4 | 50.36099 | 1381.1
72 | C25–8-a | 475 | 236 | 95.8 | 2.75 | 376.4 | 50.36099 | 1309.2
73 | C25–8-b | 475 | 237.5 | 96 | 2.75 | 376.4 | 50.36099 | 1364.6
74 | C25–8-c | 475 | 236 | 96.5 | 2.75 | 376.4 | 50.36099 | 1354.2
75 | C20–5-a | 636 | 318 | 155 | 2.75 | 376.4 | 50.36099 | 2607
76 | C20–5-b | 636 | 318.5 | 151.5 | 2.75 | 376.4 | 50.36099 | 2497.3
77 | C20–5-c | 636 | 317 | 153.5 | 2.75 | 376.4 | 50.36099 | 2521.5
78 | C20–12-a | 279 | 139 | 68 | 2.75 | 376.4 | 50.36099 | 687.2
79 | C20–12-b | 279 | 138 | 68.2 | 2.75 | 376.4 | 50.36099 | 688.1
80 | C20–12-c | 279 | 137.5 | 68 | 2.75 | 376.4 | 50.36099 | 699.2
81 | EH-A-SC1 | 250 | 120 | 60 | 5 | 599 | 28.72778 | 1174
82 | EH-A-SC2 | 250 | 120 | 60 | 5 | 612 | 28.72778 | 1174
83 | EH-A-SC3 | 250 | 120 | 60 | 5 | 586 | 28.72778 | 1168
84 | EH-C-SC1 | 250 | 120 | 60 | 8 | 565 | 28.72778 | 1428
85 | EH-C-SC2 | 250 | 120 | 60 | 8 | 583 | 28.72778 | 1393
86 | EH-C-SC3 | 250 | 120 | 60 | 8 | 587 | 28.72778 | 1435
87 | EHS 121×76×2-C30 | 243 | 123.9 | 77 | 1.88 | 380 | 35.0944 | 551.2
88 | EHS 121×76×2-C100 | 244 | 124 | 76.4 | 1.88 | 380 | 95.70035 | 856.7
89 | EHS 121×76×3-C30 | 242 | 121 | 78.4 | 2.98 | 420 | 35.0944 | 792.4
90 | EHS 121×76×3-C100 | 242 | 121.3 | 78 | 3 | 420 | 95.70035 | 1064.8
91 | EHS 86×58×3-C30 | 174 | 85.4 | 57.3 | 3.2 | 339 | 35.0944 | 412.3
92 | EHS 86×58×3-C100 | 176 | 85.5 | 57 | 3.17 | 339 | 95.70035 | 570
93 | C1 | 300 | 150 | 75 | 4 | 355 | 70 | 1038.324
94 | C2 | 300 | 150 | 75 | 5 | 355 | 70 | 1170.582
95 | C3 | 300 | 150 | 75 | 6 | 355 | 70 | 1292.97
96 | C4 | 350 | 175 | 87.5 | 5 | 355 | 70 | 1460.76
97 | C5 | 350 | 175 | 87.5 | 6 | 355 | 70 | 1615.719
98 | C6 | 350 | 175 | 87.5 | 7 | 355 | 70 | 1753.899
99 | C7 | 400 | 200 | 100 | 6 | 355 | 70 | 1953.273
100 | C8 | 400 | 200 | 100 | 7 | 355 | 70 | 2124.024
101 | C9 | 400 | 200 | 100 | 8 | 355 | 70 | 2278.983
102 | C10 | 440 | 220 | 110 | 6 | 355 | 70 | 2245.425
103 | C11 | 440 | 220 | 110 | 7 | 355 | 70 | 2434.929
104 | C12 | 440 | 220 | 110 | 8 | 355 | 70 | 2622.459
105 | C13 | 300 | 150 | 75 | 4 | 355 | 80 | 1109.388
106 | C14 | 300 | 150 | 75 | 5 | 355 | 80 | 1236.711
107 | C15 | 300 | 150 | 75 | 6 | 355 | 80 | 1352.19
108 | C16 | 350 | 175 | 87.5 | 5 | 355 | 80 | 1550.577
109 | C17 | 350 | 175 | 87.5 | 6 | 355 | 80 | 1703.562
110 | C18 | 350 | 175 | 87.5 | 7 | 355 | 80 | 1837.794
111 | C19 | 400 | 200 | 100 | 6 | 355 | 80 | 2071.713
112 | C20 | 400 | 200 | 100 | 7 | 355 | 80 | 2235.555
113 | C21 | 400 | 200 | 100 | 8 | 355 | 80 | 2387.553
114 | C22 | 440 | 220 | 110 | 6 | 355 | 80 | 2387.553
115 | C23 | 440 | 220 | 110 | 7 | 355 | 80 | 2573.109
116 | C24 | 440 | 220 | 110 | 8 | 355 | 80 | 2755.704
117 | C25 | 300 | 150 | 75 | 4 | 355 | 90 | 1170.582
118 | C26 | 300 | 150 | 75 | 5 | 355 | 90 | 1303.827
119 | C27 | 300 | 150 | 75 | 6 | 355 | 90 | 1416.345
120 | C28 | 350 | 175 | 87.5 | 5 | 355 | 90 | 1640.394
121 | C29 | 350 | 175 | 87.5 | 6 | 355 | 90 | 1791.405
122 | C30 | 350 | 175 | 87.5 | 7 | 355 | 90 | 1921.689
123 | C31 | 400 | 200 | 100 | 6 | 355 | 90 | 2187.192
124 | C32 | 400 | 200 | 100 | 7 | 355 | 90 | 2348.073
125 | C33 | 400 | 200 | 100 | 8 | 355 | 90 | 2495.136
126 | C34 | 440 | 220 | 110 | 6 | 355 | 90 | 2530.668
127 | C35 | 440 | 220 | 110 | 7 | 355 | 90 | 2711.289
128 | C36 | 440 | 220 | 110 | 8 | 355 | 90 | 2888.949
129 | C37 | 300 | 150 | 75 | 4 | 355 | 100 | 1246.581
130 | C38 | 300 | 150 | 75 | 5 | 355 | 100 | 1367.982
131 | C39 | 300 | 150 | 75 | 6 | 355 | 100 | 1481.487
132 | C40 | 350 | 175 | 87.5 | 5 | 355 | 100 | 1731.198
133 | C41 | 350 | 175 | 87.5 | 6 | 355 | 100 | 1877.274
134 | C42 | 350 | 175 | 87.5 | 7 | 355 | 100 | 2008.545
135 | C43 | 400 | 200 | 100 | 6 | 355 | 100 | 2298.723
136 | C44 | 400 | 200 | 100 | 7 | 355 | 100 | 2453.682
137 | C45 | 400 | 200 | 100 | 8 | 355 | 100 | 2603.706
138 | C46 | 440 | 220 | 110 | 6 | 355 | 100 | 2665.887
139 | C47 | 440 | 220 | 110 | 7 | 355 | 100 | 2836.638
140 | C48 | 440 | 220 | 110 | 8 | 355 | 100 | 3017.259
141 | C49 | 300 | 150 | 75 | 4 | 420 | 70 | 1138.998
142 | C50 | 300 | 150 | 75 | 5 | 420 | 70 | 1296.918
143 | C51 | 300 | 150 | 75 | 6 | 420 | 70 | 1449.903
144 | C52 | 350 | 175 | 87.5 | 5 | 420 | 70 | 1611.771
145 | C53 | 350 | 175 | 87.5 | 6 | 420 | 70 | 1765.743
146 | C54 | 350 | 175 | 87.5 | 7 | 420 | 70 | 1971.039
147 | C55 | 400 | 200 | 100 | 6 | 420 | 70 | 2170.413
148 | C56 | 400 | 200 | 100 | 7 | 420 | 70 | 2375.709
149 | C57 | 400 | 200 | 100 | 8 | 420 | 70 | 2567.187
150 | C58 | 440 | 220 | 110 | 6 | 420 | 70 | 2469.474
151 | C59 | 440 | 220 | 110 | 7 | 420 | 70 | 2706.354
152 | C60 | 440 | 220 | 110 | 8 | 420 | 70 | 2935.338
153 | C61 | 300 | 150 | 75 | 4 | 420 | 80 | 1206.114
154 | C62 | 300 | 150 | 75 | 5 | 420 | 80 | 1363.047
155 | C63 | 300 | 150 | 75 | 6 | 420 | 80 | 1514.058
156 | C64 | 350 | 175 | 87.5 | 5 | 420 | 80 | 1702.575
157 | C65 | 350 | 175 | 87.5 | 6 | 420 | 80 | 1851.612
158 | C66 | 350 | 175 | 87.5 | 7 | 420 | 80 | 2055.921
159 | C67 | 400 | 200 | 100 | 6 | 420 | 80 | 2285.892
160 | C68 | 400 | 200 | 100 | 7 | 420 | 80 | 2488.227
161 | C69 | 400 | 200 | 100 | 8 | 420 | 80 | 2674.77
162 | C70 | 440 | 220 | 110 | 6 | 420 | 80 | 2593.836
163 | C71 | 440 | 220 | 110 | 7 | 420 | 80 | 2845.521
164 | C72 | 440 | 220 | 110 | 8 | 420 | 80 | 3062.661
165 | C73 | 300 | 150 | 75 | 4 | 420 | 90 | 1274.217
166 | C74 | 300 | 150 | 75 | 5 | 420 | 90 | 1430.163
167 | C75 | 300 | 150 | 75 | 6 | 420 | 90 | 1570.317
168 | C76 | 350 | 175 | 87.5 | 5 | 420 | 90 | 1792.392
169 | C77 | 350 | 175 | 87.5 | 6 | 420 | 90 | 1938.468
170 | C78 | 350 | 175 | 87.5 | 7 | 420 | 90 | 2134.881
171 | C79 | 400 | 200 | 100 | 6 | 420 | 90 | 2401.371
172 | C80 | 400 | 200 | 100 | 7 | 420 | 90 | 2587.914
173 | C81 | 400 | 200 | 100 | 8 | 420 | 90 | 2779.392
174 | C82 | 440 | 220 | 110 | 6 | 420 | 90 | 2747.808
175 | C83 | 440 | 220 | 110 | 7 | 420 | 90 | 2986.662
176 | C84 | 440 | 220 | 110 | 8 | 420 | 90 | 3194.919
177 | C85 | 300 | 150 | 75 | 4 | 420 | 100 | 1345.281
178 | C86 | 300 | 150 | 75 | 5 | 420 | 100 | 1497.279
179 | C87 | 300 | 150 | 75 | 6 | 420 | 100 | 1640.394
180 | C88 | 350 | 175 | 87.5 | 5 | 420 | 100 | 1882.209
181 | C89 | 350 | 175 | 87.5 | 6 | 420 | 100 | 2032.233
182 | C90 | 350 | 175 | 87.5 | 7 | 420 | 100 | 2222.724
183 | C91 | 400 | 200 | 100 | 6 | 420 | 100 | 2515.863
184 | C92 | 400 | 200 | 100 | 7 | 420 | 100 | 2710.302
185 | C93 | 400 | 200 | 100 | 8 | 420 | 100 | 2889.936
186 | C94 | 440 | 220 | 110 | 6 | 420 | 100 | 2882.04
187 | C95 | 440 | 220 | 110 | 7 | 420 | 100 | 3111.024
188 | C96 | 440 | 220 | 110 | 8 | 420 | 100 | 3334.086